## Sheet1
Solvent | δD Dispersion | δP Polar | δH Hydrogen bonding
Acetic acid | 14.5 | 8 | 13.5
Acetonitrile (MeCN) | 15.3 | 18 | 6.1
Dichloromethane | 17 | 7.3 | 7.1
Diethyl ether | 14.5 | 2.9 | 4.6
Dimethyl sulfoxide (DMSO) | 18.4 | 16.4 | 10.2
Dimethylformamide (DMF) | 17.4 | 13.7 | 11.3
Isopropanol | 15.8 | 6.1 | 16.4
n-Butanol | 16 | 6.8 | 15.8
Tetrahydrofuran (THF) | 16.8 | 5.7 | 8
Ethyl benzene | 17.8 | 0.6 | 1.4
Styrene | 18.6 | 1 | 4.1
Decalin (cis) | 18 | 0 | 0
Tetralin | 19.6 | 2 | 2.9
Methyl cyclohexane | 16 | 0 | 1
n-Pentane | 15.6 | 0 | 0
n-Hexane | 14.9 | 0 | 0
n-Heptane | 15.3 | 0 | 0
n-Octane | 15.5 | 0 | 0
n-Nonane | 15.7 | 0 | 0
Methyl ethyl ketone | 16 | 9 | 5.1
Methyl isobutyl ketone | 15.3 | 6.1 | 4.1
Cyclohexanone | 17.8 | 6.3 | 5.1
Ethyl acetate | 15.8 | 5.3 | 7.2
n-Butyl acetate | 15.8 | 3.7 | 6.3
sec-Butyl acetate | 15 | 3.7 | 7.6
Dimethyl phthalate | 18.6 | 10.8 | 4.9
Chlorobenzene | 19 | 4.3 | 2
Carbon tetrachloride | 17.8 | 0 | 0.6
Methylene dichloride | 18.2 | 6.3 | 6.1
n-Propanol | 16 | 6.8 | 17.4
γ-Butyrolactone | 19 | 16.6 | 7.4
N,N-dimethyl formamide | 17.4 | 13.7 | 11.3
N,N-dimethyl acetamide | 16.8 | 11.5 | 10.2
Tetramethylene sulfoxide | 18.2 | 11 | 9.1
Pyridine | 19 | 8.8 | 5.9
N-Methyl-2-Pyrrolidone | 18 | 12.3 | 7.2
Methylene Dichloride | 17 | 7.3 | 7.1
1,3-Dioxolane | 18.1 | 6.6 | 9.3
Methyl Ethyl Ketone | 16 | 9 | 5.1
Tetrahydrofuran | 16.8 | 5.7 | 8
Chloroform | 17.8 | 3.1 | 5.7
Acetone | 15.5 | 10.4 | 7
Dimethyl Formamide | 17.4 | 13.7 | 11.3
Dimethyl Sulfoxide | 18.4 | 16.4 | 10.2
1,4-Dioxane | 17.5 | 1.8 | 9
Ethyl Acetate | 15.8 | 5.3 | 7.2
Furan | 17 | 1.8 | 5.3
Toluene | 18 | 1.4 | 2
Xylene | 17.8 | 1 | 3.1
Benzene | 18.4 | 0 | 2
Hexafluoro Isopropanol | 17.2 | 4.5 | 14.7
Isoamyl Alcohol (3-Methyl-1-Butanol) | 15.8 | 5.2 | 13.3
Acetonitrile | 15.3 | 18 | 6.1
Diethyl Ether | 14.5 | 2.9 | 4.6
Cyclohexane | 16.8 | 0 | 0.2
Isopropyl Ether | 15.1 | 3.2 | 3.2
Hexane | 14.9 | 0 | 0
Water | 15.5 | 16 | 42.3
Succinic anhydride | 18.6 | 9.2 | 16.6
Triethanolamine | 17.3 | 2.4 | 23.3
Dimethyl sulfone | 19 | 9.4 | 12.3
Ethylene cyanohydrin | 18.8 | 17.8 | 17.6
2-Pyrrolidone | 19.4 | 11.4 | 11.3
Ethanolamine | 17 | 15.5 | 21.2
Formamide | 17 | 13.2 | 16.9
Diethanolamine | 17.9 | 10.2 | 19
Glycerol | 17.4 | 14.1 | 29.3
Dimethyl sulfoxide | 18.4 | 16.4 | 10.2
Diethylene glycol | 16.6 | 12 | 20.7
Ethylene glycol | 17 | 11 | 26
Propylene glycol | 18.9 | 9.4 | 20.9
1,3-Butanediol | 16.6 | 10 | 21.3
Diethylenetriamine | 16.7 | 13.5 | 14.3
Triethylene glycol | 16 | 11.3 | 16.3
gamma-Butyrolactone | 19 | 16.6 | 17.4
Dipropylene glycol | 16.5 | 10.5 | 14.7
Dimethyl formamide | 17.4 | 13.7 | 11.3
Allyl alcohol | 16.2 | 8.2 | 16.8
o-Methoxyphenol | 18.7 | 6.5 | 11.3
Hexamethylphosphoramide | 18.5 | 8.3 | 7.3
Ethylenediamine | 16.6 | 12.3 | 11
Methanol | 15.1 | 12.3 | 22.3
Furfuryl alcohol | 17.4 | 7.5 | 16.2
Trimethylphosphate | 17.6 | 10.2 | 11.4
Benzyl alcohol | 18.4 | 6.2 | 13.7
Ethylene carbonate | 19.4 | 21.7 | 5.1
Phenol | 17.5 | 5.5 | 18
Ethylene glycol monomethyl ether | 16.2 | 9.6 | 14.1
Propylene carbonate | 19.2 | 16.4 | 10.7
Ethanol | 15.8 | 8.8 | 19.4
1,1,2,2-Tetrachloroethane | 16.6 | 2.1 | 0
Ethylene glycol dimethyl ether | 15.6 | 3.5 | 7.1
N,N-Dimethylacetamide | 17 | 13.7 | 11.3
3-Chloro-1-propanol | 17.5 | 8.7 | 14.7
Hexylene glycol | 17.5 | 7.5 | 15.5
Methyl-2-pyrrolidone | 18 | 12.3 | 7.2
Furfural | 18.6 | 4.9 | 5.1
Aniline | 19 | 5.1 | 8.2
m-Cresol | 18.9 | 5.1 | 10.2
1-Propanol | 16 | 6.8 | 17.4
Benzoic acid | 16.7 | 7.5 | 13
Triethyl phosphate | 16.4 | 11.4 | 7.2
Quinoline | 18.7 | 2.6 | 5.2
Diethylene glycol monomethyl ether | 16 | 12 | 7.4
Acetic anhydride | 16 | 11.7 | 10.2
Tricresyl phosphate | 19 | 12.3 | 4.5
Formic acid | 14.3 | 11.9 | 16.6
Tetramethylurea | 16.7 | 8.2 | 11